## PE63
Polyethylene pipes for water supply GB/T13663 ISO4427
PE63
dn | SDR33 |  | SDR26 |  | SDR17.6 |  | SDR13.6 |  | SDR11
| 0.32Mpa |  | 0.4Mpa |  | 0.6Mpa |  | 0.8Mpa |  | 1.0Mpa
| thickness | kg/m | thickness | kg/m | thickness | kg/m | thickness | kg/m | thickness | kg/m
20 | [8 empty] | 2.3 | 0.13
25 | [8 empty] | 2.3 | 0.167
32 |  |  |  |  | 2.3 | 0.219 | 2.4 | 0.228 | 2.9 | 0.27
40 |  |  |  |  | 2.3 | 0.278 | 3 | 0.356 | 3.7 | 0.43
50 |  |  | 2.3 | 0.351 | 2.9 | 0.437 | 3.7 | 0.549 | 4.6 | 0.669
63 | 2.3 | 0.447 | 2.5 | 0.484 | 3.6 | 0.685 | 4.7 | 0.878 | 5.8 | 1.06
75 | 2.3 | 0.536 | 2.9 | 0.67 | 4.3 | 0.974 | 5.6 | 1.24 | 6.8 | 1.49
90 | 2.8 | 0.782 | 3.5 | 0.97 | 5.1 | 1.39 | 6.7 | 1.79 | 8.2 | 2.15
110 | 3.4 | 1.161 | 4.2 | 1.42 | 6.3 | 2.09 | 8.1 | 2.64 | 10 | 3.2
125 | 3.9 | 1.51 | 4.8 | 1.85 | 7.1 | 2.68 | 9.2 | 3.41 | 11.4 | 4.15
140 | 4.3 | 1.87 | 5.4 | 2.33 | 8 | 3.38 | 10.3 | 4.28 | 12.7 | 5.18
160 | 4.9 | 2.43 | 6.2 | 3.05 | 9.1 | 4.4 | 11.8 | 5.6 | 14.6 | 6.8
180 | 5.5 | 3.07 | 6.9 | 3.83 | 10.2 | 5.55 | 13.3 | 7.1 | 16.4 | 8.59
200 | 6.2 | 3.85 | 7.7 | 4.74 | 11.4 | 6.89 | 14.7 | 8.72 | 18.2 | 10.6
225 | 6.9 | 4.82 | 8.6 | 5.96 | 12.8 | 8.7 | 16.6 | 11.08 | 20.5 | 13.43
250 | 7.7 | 5.98 | 9.6 | 7.39 | 14.2 | 10.72 | 18.4 | 13.65 | 22.7 | 16.53
280 | 8.6 | 7.48 | 10.7 | 9.23 | 15.9 | 13.45 | 20.6 | 17.11 | 25.4 | 20.71
315 | 9.7 | 9.48 | 12.1 | 11.74 | 17.9 | 17.03 | 23.2 | 21.68 | 28.6 | 26.23
355 | 10.9 | 12.01 | 13.6 | 14.87 | 20.1 | 21.56 | 26.1 | 27.49 | 32.3 | 33.29
400 | 12.3 | 15.27 | 15.3 | 18.85 | 22.7 | 27.43 | 29.4 | 34.9 | 36.3 | 42.28
450 | 13.8 | 19.28 | 17.2 | 23.84 | 25.5 | 34.67 | 33.1 | 44.2 | 40.9 | 53.59
500 | 15.3 | 23.85 | 19.1 | 29.42 | 28.3 | 42.75 | 36.8 | 54.59 | 45.4 | 66.1
560 | 17.2 | 29.9 | 21.4 | 36.92 | 31.7 | 53.64 | 41.2 | 68.46 | 50.8 | 82.85
630 | 19.3 | 37.75 | 24.1 | 46.77 | 35.7 | 67.95 | 46.3 | 86.56 | 57.2 | 104.94

## PE80
Polyethylene pipes for water supply - GB/T13663 ISO4427
PE80
dn | SDR33 |  | SDR21 |  | SDR17 |  | SDR13.6 |  | SDR11
| 0.4Mpa |  | 0.6Mpa |  | 0.8Mpa |  | 1.0Mpa |  | 1.25Mpa
| thickness | kg/m | thickness | kg/m | thickness | kg/m | thickness | kg/m | thickness | kg/m
20 | [8 empty] | 2.3 | 0.171
25 | [8 empty] | 3 | 0.28
32 | [8 empty] | 3.7 | 0.432
40 | [8 empty] | 4.6 | 0.669
50 | [8 empty] | 5.8 | 1.06
63 | [6 empty] | 4.7 | 0.886 | 6.8 | 1.49
75 |  |  |  |  | 4.5 | 1.02 | 5.6 | 1.25 | 8.2 | 2.16
90 |  |  | 4.3 | 1.19 | 5.4 | 1.48 | 6.7 | 1.8 | 10 | 3.2
110 |  |  | 5.3 | 1.78 | 6.6 | 2.19 | 8.1 | 2.66 | 11.4 | 4.16
125 |  |  | 6 | 2.29 | 7.4 | 2.81 | 9.2 | 3.42 | 12.7 | 5.19
140 |  |  | 6.7 | 2.89 | 8.3 | 3.52 | 10.3 | 4.29 | 14.6 | 6.8
160 | 4.9 | 2.41 | 7.7 | 3.78 | 9.5 | 4.6 | 11.8 | 5.61 | 16.4 | 8.75
180 | 5.5 | 3.06 | 8.6 | 4.74 | 10.7 | 5.84 | 13.3 | 7.11 | 18.2 | 10.75
200 | 6.2 | 3.77 | 9.6 | 5.86 | 11.9 | 7.15 | 14.7 | 8.72 | 20.5 | 13.67
225 | 6.9 | 4.74 | 10.8 | 7.45 | 13.4 | 9.12 | 16.6 | 11.32 | 22.7 | 16.894
250 | 7.7 | 5.84 | 11.9 | 9.11 | 14.8 | 11.2 | 18.4 | 13.92 | 25.4 | 21.1
280 | 8.6 | 7.4 | 13.4 | 11.51 | 16.6 | 14.33 | 20.6 | 17.45 | 28.6 | 26.75
315 | 9.7 | 9.29 | 15 | 14.47 | 18.7 | 17.98 | 23.2 | 22.14 | 32.2 | 33.89
355 | 10.9 | 11.74 | 16.9 | 18.72 | 21.1 | 23.08 | 26.1 | 28.09 | 36.3 | 43.1
400 | 12.3 | 14.97 | 19.1 | 23.87 | 23.7 | 29.21 | 29.4 | 35.62 | 40.9 | 54.61
450 | 13.8 | 18.87 | 21.5 | 30.18 | 26.7 | 37.03 | 33.1 | 45.15 | 45.4 | 67.37
500 | 15.3 | 23.29 | 23.9 | 37.29 | 29.7 | 45.76 | 36.8 | 55.88 | 50.8 | 84.45
560 | 17.2 | 29.09 | 26.7 | 46.7 | 33.2 | 57.3 | 41.2 | 69.92 | 57.2 | 107
630 | 19.3 | 36.85 | 30 | 58.89 | 37.4 | 72.59 | 46.3 | 88.41
710 | 21.8 | 49.37 | 33.9 | 76.28 | 42.1 | 93.28 | 52.2 | 113.91
800 | 24.5 | 62.53 | 38.1 | 96.68 | 47.4 | 118.35 | 58.8 | 144.58
900 | 27.6 | 79.21 | 42.9 | 122.29 | 53.3 | 149.72
1000 | 30.6 | 97.53 | 47.7 | 151.13 | 59.3 | 185.06
1200 | 36.4 | 140.3 | 57.2 | 216.28 | 70.6 | 263.56

## PE100
Polyethylene pipes for water supply GB/T13663 ISO4427
PE100
dn | SDR26 |  | SDR21 |  | SDR17 |  | SDR13.6 |  | SDR11
| 0.6Mpa |  | 0.8Mpa |  | 1.0Mpa |  | 1.25Mpa |  | 1.6Mpa
| thickness | kg/m | thickness | kg/m | thickness | kg/m | thickness | kg/m | thickness | kg/m
32 | [8 empty] | 3 | 0.283
40 | [8 empty] | 3.7 | 0.437
50 | [8 empty] | 4.6 | 0.676
63 | [6 empty] | 4.7 | 0.895 | 5.8 | 1.07
75 |  |  |  |  | 4.5 | 1.03 | 5.6 | 1.25 | 6.8 | 1.51
90 |  |  | 4.3 | 1.2 | 5.4 | 1.49 | 6.7 | 1.82 | 8.2 | 2.18
110 | 4.2 | 1.45 | 5.3 | 1.8 | 6.6 | 2.21 | 8.1 | 2.69 | 10 | 3.23
125 | 4.8 | 1.99 | 6 | 2.32 | 7.4 | 2.84 | 9.2 | 3.45 | 11.4 | 4.2
140 | 5.4 | 2.38 | 6.7 | 2.92 | 8.3 | 3.55 | 10.3 | 4.34 | 12.7 | 5.24
160 | 6.2 | 3.11 | 7.7 | 3.82 | 9.5 | 4.65 | 11.8 | 5.67 | 14.6 | 6.87
180 | 6.9 | 3.9 | 8.6 | 4.79 | 10.7 | 5.9 | 13.3 | 7.18 | 16.4 | 8.84
200 | 7.7 | 4.8 | 9.6 | 5.92 | 11.9 | 7.23 | 14.7 | 8.81 | 18.2 | 10.86
225 | 8.6 | 6.05 | 10.8 | 7.53 | 13.4 | 9.22 | 16.6 | 11.44 | 20.5 | 13.81
250 | 9.6 | 7.52 | 11.9 | 9.2 | 14.8 | 11.31 | 18.4 | 14.07 | 22.7 | 17.02
280 | 10.7 | 9.4 | 13.4 | 11.63 | 16.6 | 14.48 | 20.6 | 17.63 | 25.4 | 21.32
315 | 12.1 | 11.94 | 15 | 14.63 | 18.7 | 18.17 | 23.2 | 22.38 | 28.6 | 27.03
355 | 13.6 | 15.11 | 16.9 | 18.91 | 21.1 | 23.33 | 26.1 | 28.38 | 32.2 | 34.25
400 | 15.3 | 19.12 | 19.1 | 24.12 | 23.7 | 29.52 | 29.4 | 35.99 | 36.3 | 43.55
450 | 17.2 | 24.69 | 21.5 | 30.5 | 26.7 | 37.42 | 33.1 | 45.63 | 40.9 | 55.189
500 | 19.1 | 30.48 | 23.9 | 37.68 | 29.7 | 46.24 | 36.8 | 56.46 | 45.4 | 68.08
560 | 21.4 | 38.2 | 26.7 | 47.19 | 33.2 | 57.9 | 41.2 | 70.46 | 50.8 | 85.34
630 | 24.1 | 48.46 | 30 | 59.62 | 37.4 | 73.35 | 46.3 | 89.64 | 57.2 | 108.1
710 | 27.2 | 61.63 | 33.9 | 76.68 | 42.1 | 93.54 | 52.2 | 114.22
800 | 30.6 | 78.04 | 38.1 | 97.19 | 47.4 | 118.67 | 58.8 | 144.98
900 | 34.4 | 99.11 | 42.9 | 122.93 | 53.3 | 150.08
1000 | 38.2 | 121.79 | 47.7 | 151.93 | 59.3 | 185.57
1200 | 45.9 | 175.73 | 57.2 | 216.74 | 70.6 | 264.11

## MPE80
Polyethylene pipes in coal mining -MT 558.1
MPE80
dn | 0.6Mpa |  | 0.8Mpa |  | 1.0Mpa |  | 1.25Mpa |  | 1.6Mpa
| thickness | kg/m | thickness | kg/m | thickness | kg/m | thickness | kg/m | thickness | kg/m
16 | [8 empty] | 2 | 0.11
20 | [6 empty] | 2 | 0.14 | 2.3 | 0.15
25 |  |  |  |  | 2 | 0.17 | 2.3 | 0.19 | 2.8 | 0.23
32 |  |  | 2 | 0.22 | 2.4 | 0.26 | 2.9 | 0.31 | 3.6 | 0.38
40 | 2 | 0.28 | 2.4 | 0.33 | 3 | 0.41 | 3.7 | 0.49 | 4.5 | 0.58
50 | 2.3 | 0.4 | 3 | 0.52 | 3.7 | 0.63 | 4.6 | 0.76 | 5.6 | 0.91
63 | 2.9 | 0.64 | 3.8 | 0.82 | 4.7 | 1 | 5.8 | 1.21 | 7.1 | 1.45
75 | 3.4 | 0.89 | 4.5 | 1.16 | 5.6 | 1.42 | 6.8 | 1.69 | 8.4 | 2.04
90 | 4.1 | 1.28 | 5.4 | 1.66 | 6.7 | 2.03 | 8.2 | 2.44 | 10.1 | 2.93
110 | 5 | 1.91 | 6.6 | 2.48 | 8.1 | 3 | 10 | 3.63 | 12.3 | 4.37
125 | 5.7 | 2.47 | 7.4 | 3.16 | 9.2 | 3.87 | 11.4 | 4.71 | 14 | 5.65
140 | 6.4 | 3.11 | 8.3 | 3.97 | 10.3 | 4.85 | 12.7 | 5.87 | 15.7 | 7.09
160 | 7.3 | 4.05 | 9.5 | 5.19 | 11.8 | 6.35 | 14.6 | 7.71 | 17.9 | 9.24
180 | 8.2 | 5.12 | 10.7 | 6.58 | 13.3 | 8.05 | 16.4 | 9.74 | 20.1 | 11.67
200 | 9.1 | 6.31 | 11.9 | 8.13 | 14.7 | 9.89 | 18.2 | 12.02 | 22.4 | 14.45
225 | 10.2 | 7.96 | 13.4 | 10.3 | 16.6 | 12.56 | 20.5 | 15.22 | 25.2 | 18.28
250 | 11.4 | 9.79 | 14.8 | 12.64 | 18.4 | 15.47 | 22.7 | 18.73 | 27.9 | 22.5
280 | 12.7 | 122.33 | 16.6 | 15.88 | 20.6 | 19.4 | 25.4 | 23.48 | 31.3 | 28.26
315 | 14.3 | 15.61 | 18.7 | 20.12 | 23.2 | 24.58 | 28.6 | 29.74 | 35.2 | 35.76
355 | 16.1 | 19.81 | 21.1 | 25.58 | 26.1 | 31.17 | 32.2 | 37.74 | 39.7 | 45.44
400 | 18.1 | 25.1 | 23.7 | 32.38 | 29.4 | 39.56 | 36.3 | 47.93 | 44.7 | 57.66
450 | 20.4 | 31.82 | 26.7 | 41.03 | 33.1 | 50.1 | 40.9 | 60.74 | 50.3 | 72.99
500 | 22.7 | 39.33 | 29.7 | 50.71 | 36.8 | 61.88 | 45.4 | 74.92 | 55.8 | 89.98
560 | 25.4 | 49.3 | 33.2 | 63.49 | 41.3 | 77.6 | 50.8 | 93.3
630 | 28.6 | 62.44 | 37.4 | 80.46 | 46.3 | 98.11 | 57.2 | 118.94
710 | 32.3 | 79.46 | 42.1 | 102.07 | 52.2 | 124.65
800 | 36.4 | 100.9 | 47.4 | 129.5 | 58.8 | 158.21
900 | 40.9 | 127.55 | 53.3 | 163.82
1000 | 45.4 | 157.32 | 59.3 | 202.5

## MPE100
Polyethylene pipes in coal mining -MT 558.1
MPE100
dn | SDR26 |  | SDR21 |  | SDR17 |  | SDR13.6 |  | SDR11
| 0.6Mpa |  | 0.8Mpa |  | 1.0Mpa |  | 1.25Mpa |  | 1.6Mpa
| thickness | kg/m | thickness | kg/m | thickness | kg/m | thickness | kg/m | thickness | kg/m
32 | [8 empty] | 3 | 0.33
40 | [8 empty] | 3.7 | 0.51
50 | [8 empty] | 4.6 | 0.78
63 | [6 empty] | 4.7 | 1.03 | 5.8 | 1.23
75 |  |  |  |  | 4.5 | 1.18 | 5.6 | 1.44 | 6.8 | 1.73
90 |  |  | 4.3 | 1.38 | 5.4 | 1.71 | 6.7 | 2.09 | 8.2 | 2.5
110 | 4.2 | 1.67 | 5.3 | 2.07 | 6.6 | 2.54 | 8.1 | 3.09 | 10 | 3.71
125 | 4.8 | 2.28 | 6 | 2.66 | 7.4 | 3.26 | 9.2 | 3.96 | 11.4 | 4.82
140 | 5.4 | 2.73 | 6.7 | 3.35 | 8.3 | 4.07 | 10.3 | 4.98 | 12.7 | 6.01
160 | 6.2 | 3.57 | 7.7 | 4.38 | 9.5 | 5.33 | 11.8 | 6.5 | 14.6 | 7.88
180 | 6.9 | 4.47 | 8.6 | 5.49 | 10.7 | 6.76 | 13.3 | 8.23 | 16.4 | 10.13
200 | 7.7 | 5.5 | 9.6 | 6.79 | 11.9 | 8.29 | 14.7 | 10.1 | 18.2 | 12.45
225 | 8.6 | 6.94 | 10.8 | 8.63 | 13.4 | 10.57 | 16.6 | 13.11 | 20.5 | 15.83
250 | 9.6 | 8.62 | 11.9 | 10.55 | 14.8 | 12.96 | 18.4 | 16.13 | 22.7 | 19.51
280 | 10.7 | 10.78 | 13.4 | 13.33 | 16.6 | 16.6 | 20.6 | 20.21 | 25.4 | 24.43
315 | 12.1 | 13.69 | 15 | 16.77 | 18.7 | 20.82 | 23.2 | 25.65 | 28.6 | 30.98
355 | 13.6 | 17.32 | 16.9 | 21.67 | 21.1 | 26.74 | 26.1 | 32.52 | 32.2 | 39.25
400 | 15.3 | 21.91 | 19.1 | 27.64 | 23.7 | 33.83 | 29.4 | 41.24 | 36.3 | 49.91
450 | 17.2 | 28.3 | 21.5 | 34.95 | 26.7 | 42.88 | 33.1 | 52.29 | 40.9 | 63.24
500 | 19.1 | 34.93 | 23.9 | 43.18 | 29.7 | 52.99 | 36.8 | 64.7 | 45.4 | 78.01
560 | 21.4 | 43.78 | 26.7 | 54.08 | 33.2 | 66.35 | 41.2 | 80.74 | 50.8 | 97.79
630 | 24.1 | 55.53 | 30 | 68.32 | 37.4 | 84.05 | 46.3 | 102.72 | 57.2 | 123.87
710 | 27.2 | 70.62 | 33.9 | 87.87 | 42.1 | 107.19 | 52.2 | 130.88
800 | 30.6 | 89.43 | 38.1 | 111.37 | 47.4 | 135.98 | 58.8 | 166.13
900 | 34.4 | 113.57 | 42.9 | 140.86 | 53.3 | 171.97
1000 | 38.2 | 139.56 | 47.7 | 174.09 | 59.3 | 212.64
1200 | 45.9 | 201.36 | 57.2 | 248.35 | 70.6 | 302.63